## MDF_mockup
heating rate [K] | 50 | 30 | 10
temperatures | 497.115 | 489.727 | 488.36201
[K] | 659.189 | 648.908 | 635.31699
| 720.671 | 723.35401 | 720.60999
ln(beta/Tp^2) | -8.50562 | -8.986499 | -10.07953
| -6.773199 | -6.756734 | -6.717191
| -6.669355 | -6.692507 | -6.706072
1/Tp | 0.002011607 | 0.002041954 | 0.002047661
| 0.001517016 | 0.001541051 | 0.001574017
| 0.001387596 | 0.001382449 | 0.001387713