## MDF_mockup
heating rate [K] | 50 | 30 | 10
temperatures | 497,115 | 489,727 | 488,36201
[K] | 660.74699 | 649.80302 | 629.038
| 717,68201 | 701,841989 | 669,305
ln(beta/Tp^2) | -8.50562 | -8.986499 | -10.07953 | 1
| -9.074719 | -9.552141 | -10.5858 | 2
| -9.24003 | -9.706219 | -10.70989 | 3
1/Tp | 0.002011607 | 0.002041954 | 0.002047661 | #not accurate
| 0.001513439 | 0.001538928 | 0.001589729
| 0.001393375 | 0.001424822 | 0.001494087
1/tp e3 | 2.011607 | 2.041954 | 2.047661
| 1.513439 | 1.538928 | 1.589729
| 1.393375 | 1.424822 | 1.494087
| Ei | Ai
1
2 | 165315.576
3 | 121201.492